## table2
Table 2. Nano-C60 fullerene particle exposure data.
Species | Exposure concentration (mg/m3) |  | CMDb (nm) | GSDb | MMADc (μm)
| Target | Actuala
Wistar Han Rats | 0.5 | 0.5 ± 0.07 | 36 | 1.5 | 0.076
| 2 | 2.01 ± 0.24 | 44 | 1.5 | 0.088
B6C3F1/N mice | 0.5 | 0.5 ± 0.07 | 34 | 1.5 | 0.075
| 2 | 2.01 ± 0.23 | 43 | 1.5 | 0.088
a Determined as described in Section 2. Data presented as mean ± standard deviation.
b Count median diameter (CMD) and geometric standard deviation (GSD) data presented as average values
derived from scanning mobility particle sizer results.
c Mass median aerodynamic diameter (MMAD) calculated from CMD and GSD using Hatch–Choate
relationships assuming log-normal aerosol size distribution then converted to MMAD assuming a particle density of 1.72 g/cm3.